## Responsivity
S130VC Responsivity
|  | Wavelength (nm) | Responsivity (mA/W) | Responsivity with ND Filter (mA/W)
|  | 200 | 79.11621 | 0.3280465
|  | 205 | 82.27887 | 0.4759243
|  | 210 | 85.26894 | 0.604527
|  | 215 | 87.91384 | 0.6945799
Product Raw Data |  | 220 | 90.51919 | 0.743805
S130VC Responsivity |  | 225 | 94.91699 | 0.7928746
|  | 230 | 101.7425 | 0.8250735
Item # | S130VC | 235 | 109.2619 | 0.8699718
DISCLAIMER: The data presented here are typical. Slight variations in performance data will occur from lot to lot. Please contact Technical Support with any questions regarding the use or reliability of this data. |  | 240 | 111.6991 | 0.8872859
|  | 245 | 109.9247 | 0.9097283
|  | 250 | 107.2378 | 0.9331633
|  | 255 | 104.3382 | 0.9751527
|  | 260 | 101.3689 | 1.011668
|  | 265 | 98.48665 | 1.074173
This data may be used in publications. However, please cite Thorlabs as the source. |  | 270 | 96.35776 | 1.144019
|  | 275 | 97.86194 | 1.292066
|  | 280 | 103.5514 | 1.478475
Additional Information: |  | 285 | 110.7883 | 1.740481
|  | 290 | 119.3277 | 2.048882
|  | 295 | 129.4439 | 2.484325
|  | 300 | 137.7694 | 2.873689
|  | 305 | 143.4215 | 3.247715
|  | 310 | 147.2075 | 3.519275
|  | 315 | 150.0458 | 3.84608
|  | 320 | 152.2741 | 4.024871
|  | 325 | 154.1993 | 4.340054
|  | 330 | 155.8663 | 4.557373
|  | 335 | 157.2746 | 4.735695
|  | 340 | 158.4571 | 4.903273
|  | 345 | 159.0894 | 5.036127
|  | 350 | 160.6477 | 5.143381
|  | 355 | 158.4487 | 5.264508
|  | 360 | 156.1658 | 5.281194
|  | 365 | 154.2105 | 5.302509
|  | 370 | 154.9765 | 5.391573
|  | 375 | 160.3728 | 5.59808
|  | 380 | 168.3892 | 5.86397
|  | 385 | 176.5201 | 6.118855
|  | 390 | 184.2002 | 6.350785
|  | 395 | 191.3634 | 6.561633
|  | 400 | 198.001 | 6.750129
|  | 405 | 204.1294 | 6.915278
|  | 410 | 209.8093 | 7.060308
|  | 415 | 215.1127 | 7.189405
|  | 420 | 220.1126 | 7.306335
|  | 425 | 224.8689 | 7.413954
|  | 430 | 229.3874 | 7.511868
|  | 435 | 233.6746 | 7.599755
|  | 440 | 237.793 | 7.680814
|  | 445 | 241.8071 | 7.758371
|  | 450 | 245.7341 | 7.832727
|  | 455 | 249.5766 | 7.903434
|  | 460 | 253.3275 | 7.970045
|  | 465 | 256.977 | 8.032628
|  | 470 | 260.5156 | 8.093281
|  | 475 | 263.9567 | 8.154263
|  | 480 | 267.4053 | 8.216458
|  | 485 | 270.9431 | 8.279861
|  | 490 | 274.468 | 8.342294
|  | 495 | 277.8597 | 8.401707
|  | 500 | 281.1102 | 8.458724
|  | 505 | 284.2564 | 8.514508
|  | 510 | 287.4016 | 8.569707
|  | 515 | 290.6235 | 8.624856
|  | 520 | 293.8303 | 8.680555
|  | 525 | 296.9287 | 8.736965
|  | 530 | 299.9897 | 8.79241
|  | 535 | 303.0988 | 8.845615
|  | 540 | 306.2368 | 8.898734
|  | 545 | 309.355 | 8.953461
|  | 550 | 312.3936 | 9.006219
|  | 555 | 315.32 | 9.053912
|  | 560 | 318.2217 | 9.100621
|  | 565 | 321.1834 | 9.150698
|  | 570 | 324.1587 | 9.202394
|  | 575 | 327.0911 | 9.253093
|  | 580 | 330.0155 | 9.302814
|  | 585 | 332.9732 | 9.352136
|  | 590 | 335.9405 | 9.401251
|  | 595 | 338.884 | 9.450214
|  | 600 | 341.796 | 9.49892
|  | 605 | 344.6797 | 9.547339
|  | 610 | 347.5553 | 9.595894
|  | 615 | 350.4387 | 9.645012
|  | 620 | 353.3107 | 9.694675
|  | 625 | 356.1523 | 9.744857
|  | 630 | 358.9812 | 9.79594
|  | 635 | 361.8192 | 9.84826
|  | 640 | 364.6678 | 9.901551
|  | 645 | 367.5194 | 9.955352
|  | 650 | 370.3482 | 10.00901
|  | 655 | 373.1438 | 10.06238
|  | 660 | 375.9741 | 10.11754
|  | 665 | 378.8886 | 10.1761
|  | 670 | 381.7836 | 10.23564
|  | 675 | 384.5591 | 10.29376
|  | 680 | 387.2801 | 10.35225
|  | 685 | 390.0343 | 10.41353
|  | 690 | 392.8325 | 10.47819
|  | 695 | 395.6616 | 10.54624
|  | 700 | 398.4878 | 10.61718
|  | 705 | 401.2784 | 10.69047
|  | 710 | 404.0251 | 10.76573
|  | 715 | 406.7314 | 10.84279
|  | 720 | 409.4231 | 10.92215
|  | 725 | 412.127 | 11.00439
|  | 730 | 414.8516 | 11.08986
|  | 735 | 417.5966 | 11.17856
|  | 740 | 420.3435 | 11.26935
|  | 745 | 423.0762 | 11.36118
|  | 750 | 425.8071 | 11.45432
|  | 755 | 428.5527 | 11.54922
|  | 760 | 431.318 | 11.64552
|  | 765 | 434.1042 | 11.74297
|  | 770 | 436.9094 | 11.84264
|  | 775 | 439.7241 | 11.94517
|  | 780 | 442.5132 | 12.0482
|  | 785 | 445.256 | 12.14971
|  | 790 | 448.0139 | 12.25215
|  | 795 | 450.8347 | 12.35801
|  | 800 | 453.629 | 12.46552
|  | 805 | 456.3144 | 12.57236
|  | 810 | 458.9721 | 12.67833
|  | 815 | 461.6916 | 12.78399
|  | 820 | 464.4302 | 12.89081
|  | 825 | 467.1365 | 12.99992
|  | 830 | 469.8557 | 13.11025
|  | 835 | 472.6312 | 13.22052
|  | 840 | 475.4033 | 13.33087
|  | 845 | 478.1073 | 13.44169
|  | 850 | 480.7608 | 13.55276
|  | 855 | 483.4066 | 13.66381
|  | 860 | 486.1046 | 13.77498
|  | 865 | 488.8858 | 13.88628
|  | 870 | 491.6474 | 13.9967
|  | 875 | 494.2958 | 14.10549
|  | 880 | 496.9073 | 14.21375
|  | 885 | 499.5661 | 14.32263
|  | 890 | 502.2167 | 14.43147
|  | 895 | 504.8014 | 14.53922
|  | 900 | 507.3913 | 14.6452
|  | 905 | 510.0553 | 14.749
|  | 910 | 512.7231 | 14.8512
|  | 915 | 515.3182 | 14.95242
|  | 920 | 517.8763 | 15.05257
|  | 925 | 520.4388 | 15.15132
|  | 930 | 522.9564 | 15.24811
|  | 935 | 525.3751 | 15.34245
|  | 940 | 527.7116 | 15.43451
|  | 945 | 529.9986 | 15.52453
|  | 950 | 532.2624 | 15.61247
|  | 955 | 534.4854 | 15.6975
|  | 960 | 536.4807 | 15.77597
|  | 965 | 538.0781 | 15.84447
|  | 970 | 539.3424 | 15.90345
|  | 975 | 540.3518 | 15.9535
|  | 980 | 541.001 | 15.99171
|  | 985 | 541.152 | 16.01442
|  | 990 | 540.7174 | 16.01828
|  | 995 | 539.5933 | 16.00003
|  | 1000 | 537.5592 | 15.9563
|  | 1005 | 534.3535 | 15.88239
|  | 1010 | 529.6677 | 15.76826
|  | 1015 | 523.2104 | 15.60397
|  | 1020 | 514.8065 | 15.38535
|  | 1025 | 504.3362 | 15.11108
|  | 1030 | 491.7838 | 14.78533
|  | 1035 | 477.1268 | 14.41067
|  | 1040 | 460.2121 | 13.97757
|  | 1045 | 440.7786 | 13.47281
|  | 1050 | 418.2629 | 12.88042
|  | 1055 | 392.6833 | 12.20136
|  | 1060 | 366.6868 | 11.50733
|  | 1065 | 342.9111 | 10.86886
|  | 1070 | 321.3267 | 10.28117
|  | 1075 | 301.2127 | 9.720977
|  | 1080 | 281.7483 | 9.166233
|  | 1085 | 262.2971 | 8.600647
|  | 1090 | 243.0589 | 8.029759
|  | 1095 | 224.3229 | 7.462258
|  | 1100 | 205.8979 | 6.897604